## Sheet1
Test | NT*_Paris | NT*_Vallellano | Nf (Cycles) 1 | Nf (Cycles) 2
1 | 40103 | 37690 | 88216 | 89376
2 | 215377 | 460800 | 112165 | 126496
3 | 75315 | 87570 | 87481 | 82559
4 | 86475 | 122100 | 60040 | 59234
5 | 28401 | 30220 | 19223 | 39408
6 | 24135 | 22326 | 34904 | 41002
7 | 35831 | 35130 | 50369 | 39001
8 | 123334 | 198200 | 47737 | 51574
9 | 58072 | 64230 | 50268 | 39202
10 | 116915 | 134900 | 296660 | 310933
11 | 66345 | 68910 | 202916 | 198116
12 | 755915 | 808500 | 577540 | 676704
13 | 1247218 | 10000000 | 982397 | 964009
14 | 153349 | 165700 | 303509 | 347072
15 | 514906 | 478800 | 333660 | 397855
16 | 88588 | 62370 | 167324 | 165421